## Sheet1
Ion | Material - 1 | Material - 2 | Operating temperature(K) | Initial pH | Initial Conc. (ppm) | Contact time(min) | Adsorbent dosage(g) | Solution | Removal efficiency(%)
Cr | Bentonite | Magnetite | 298 | 1.5 | 55 | 60 | 1.5 | Aqueous | 85.7
Cr | Bentonite | Magnetite | 298 | 2.5 | 25 | 120 | 1 | Aqueous | 90.7
Cr | Bentonite | Magnetite | 298 | 1 | 40 | 90 | 1.25 | Aqueous | 90.7
Cr | Bentonite | Magnetite | 298 | 2.5 | 25 | 120 | 1.5 | Aqueous | 92.2
Cr | Bentonite | Magnetite | 298 | 2 | 40 | 90 | 1.25 | Aqueous | 96.3
Cr | Bentonite | Magnetite | 298 | 2.5 | 55 | 120 | 1 | Aqueous | 83.3
Cr | Bentonite | Magnetite | 298 | 3 | 40 | 90 | 1.25 | Aqueous | 80.5
Cr | Bentonite | Magnetite | 298 | 2 | 40 | 90 | 1.25 | Aqueous | 96.6
Cr | Bentonite | Magnetite | 298 | 1.5 | 55 | 120 | 1.5 | Aqueous | 89
Cr | Bentonite | Magnetite | 298 | 1.5 | 25 | 60 | 1 | Aqueous | 96.2
Cr | Bentonite | Magnetite | 298 | 2 | 40 | 30 | 1.25 | Aqueous | 82.2
Cr | Bentonite | Magnetite | 298 | 1.5 | 25 | 60 | 1.5 | Aqueous | 93.2
Cr | Bentonite | Magnetite | 298 | 2.5 | 25 | 60 | 1.5 | Aqueous | 89.4
Cr | Bentonite | Magnetite | 298 | 2 | 40 | 90 | 1.25 | Aqueous | 96.5
Cr | Bentonite | Magnetite | 298 | 1.5 | 25 | 120 | 1.5 | Aqueous | 93.2
Cr | Bentonite | Magnetite | 298 | 2 | 40 | 90 | 0.75 | Aqueous | 90.5
Cr | Bentonite | Magnetite | 298 | 2 | 40 | 90 | 1.75 | Aqueous | 93.5
Cr | Bentonite | Magnetite | 298 | 2 | 40 | 150 | 1.25 | Aqueous | 89.5
Cr | Bentonite | Magnetite | 298 | 2 | 10 | 90 | 1.25 | Aqueous | 97.9
Cr | Bentonite | Magnetite | 298 | 1.5 | 25 | 120 | 1 | Aqueous | 94.1
Cr | Bentonite | Magnetite | 298 | 2.5 | 55 | 60 | 1 | Aqueous | 76.5
Cr | Bentonite | Magnetite | 298 | 2 | 40 | 90 | 1.25 | Aqueous | 96.7
Cr | Bentonite | Magnetite | 298 | 2 | 40 | 90 | 1.25 | Aqueous | 96.8
Cr | Bentonite | Magnetite | 298 | 2.5 | 55 | 120 | 1.5 | Aqueous | 86.3
Cr | Bentonite | Magnetite | 298 | 2.5 | 55 | 60 | 1.5 | Aqueous | 78.6
Cr | Bentonite | Magnetite | 298 | 2 | 40 | 90 | 1.25 | Aqueous | 96.4
Cr | Bentonite | Magnetite | 298 | 1.5 | 55 | 60 | 1 | Aqueous | 85.5
Cr | Bentonite | Magnetite | 298 | 1.5 | 55 | 120 | 1 | Aqueous | 88.5
Cr | Bentonite | Magnetite | 298 | 2.5 | 25 | 60 | 1 | Aqueous | 88.3
Cr | Bentonite | Magnetite | 298 | 2 | 70 | 90 | 1.25 | Aqueous | 82.5
Cr | Bentonite | Magnetite | 298 | 2 | 40 | 30 | 1.25 | Aqueous | 59.6
Cr | Bentonite | Magnetite | 298 | 2 | 40 | 60 | 1.25 | Aqueous | 86
Cr | Bentonite | Magnetite | 298 | 2 | 40 | 90 | 1.25 | Aqueous | 97.1
Cr | Bentonite | Magnetite | 298 | 2 | 40 | 150 | 1.25 | Aqueous | 97.2
Cr | Bentonite | Magnetite | 298 | 2 | 40 | 180 | 1.25 | Aqueous | 98
Cr | Bentonite | Magnetite | 298 | 2 | 40 | 210 | 1.25 | Aqueous | 97.4
Cr | Bentonite | Sodium | 298 | 2 | 40 | 30 | 1.25 | Aqueous | 44.8
Cr | Bentonite | Sodium | 298 | 2 | 40 | 60 | 1.25 | Aqueous | 59.8
Cr | Bentonite | Sodium | 298 | 2 | 40 | 90 | 1.25 | Aqueous | 71.8
Cr | Bentonite | Sodium | 298 | 2 | 40 | 120 | 1.25 | Aqueous | 77.8
Cr | Bentonite | Sodium | 298 | 2 | 40 | 150 | 1.25 | Aqueous | 78.4
Cr | Bentonite | Sodium | 298 | 2 | 40 | 180 | 1.25 | Aqueous | 78
Cr | Bentonite | Sodium | 298 | 2 | 40 | 210 | 1.25 | Aqueous | 77.5
Cr | Bentonite | Magnetite | 298 | 1 | 40 | 90 | 1.25 | Aqueous | 96
Cr | Bentonite | Magnetite | 298 | 2 | 40 | 90 | 1.25 | Aqueous | 98.1
Cr | Bentonite | Magnetite | 298 | 3 | 40 | 90 | 1.25 | Aqueous | 88
Cr | Bentonite | Magnetite | 298 | 4 | 40 | 90 | 1.25 | Aqueous | 72
Cr | Bentonite | Magnetite | 298 | 5 | 40 | 90 | 1.25 | Aqueous | 64.1
Cr | Bentonite | Magnetite | 298 | 6 | 40 | 90 | 1.25 | Aqueous | 63
Cr | Bentonite | Magnetite | 298 | 7 | 40 | 90 | 1.25 | Aqueous | 61
Cr | Bentonite | Sodium | 298 | 1 | 40 | 90 | 1.25 | Aqueous | 79.1
Cr | Bentonite | Sodium | 298 | 2 | 40 | 90 | 1.25 | Aqueous | 80.1
Cr | Bentonite | Sodium | 298 | 3 | 40 | 90 | 1.25 | Aqueous | 70.1
Cr | Bentonite | Sodium | 298 | 4 | 40 | 90 | 1.25 | Aqueous | 56
Cr | Bentonite | Sodium | 298 | 5 | 40 | 90 | 1.25 | Aqueous | 49.1
Cr | Bentonite | Sodium | 298 | 6 | 40 | 90 | 1.25 | Aqueous | 47.1
Cr | Bentonite | Sodium | 298 | 7 | 40 | 90 | 1.25 | Aqueous | 46.3
Cr | Bentonite | Magnetite | 298 | 2 | 40 | 90 | 0.5 | Aqueous | 84
Cr | Bentonite | Magnetite | 298 | 2 | 40 | 90 | 1 | Aqueous | 96
Cr | Bentonite | Magnetite | 298 | 2 | 40 | 90 | 1.5 | Aqueous | 98
Cr | Bentonite | Magnetite | 298 | 2 | 40 | 90 | 2 | Aqueous | 98
Cr | Bentonite | Magnetite | 298 | 2 | 40 | 90 | 2.5 | Aqueous | 98
Cr | Bentonite | Magnetite | 298 | 2 | 40 | 90 | 3 | Aqueous | 98
Cr | Bentonite | Magnetite | 298 | 2 | 40 | 90 | 3.5 | Aqueous | 98
Cr | Bentonite | Sodium | 298 | 2 | 40 | 90 | 0.5 | Aqueous | 70
Cr | Bentonite | Sodium | 298 | 2 | 40 | 90 | 1 | Aqueous | 78
Cr | Bentonite | Sodium | 298 | 2 | 40 | 90 | 1.5 | Aqueous | 81
Cr | Bentonite | Sodium | 298 | 2 | 40 | 90 | 2 | Aqueous | 81
Cr | Bentonite | Sodium | 298 | 2 | 40 | 90 | 2.5 | Aqueous | 81
Cr | Bentonite | Sodium | 298 | 2 | 40 | 90 | 3 | Aqueous | 81
Cr | Bentonite | Sodium | 298 | 2 | 40 | 90 | 3.5 | Aqueous | 81.2
Cr | Bentonite | Magnetite | 298 | 2 | 20 | 90 | 2 | Aqueous | 98
Cr | Bentonite | Magnetite | 298 | 2 | 40 | 90 | 2 | Aqueous | 97
Cr | Bentonite | Magnetite | 298 | 2 | 60 | 90 | 2 | Aqueous | 86
Cr | Bentonite | Magnetite | 298 | 2 | 80 | 90 | 2 | Aqueous | 71
Cr | Bentonite | Magnetite | 298 | 2 | 100 | 90 | 2 | Aqueous | 63.9
Cr | Bentonite | Magnetite | 298 | 2 | 120 | 90 | 2 | Aqueous | 62.3
Cr | Bentonite | Magnetite | 298 | 2 | 140 | 90 | 2 | Aqueous | 62
Cr | Bentonite | Sodium | 298 | 2 | 20 | 90 | 2 | Aqueous | 78
Cr | Bentonite | Sodium | 298 | 2 | 40 | 90 | 2 | Aqueous | 77
Cr | Bentonite | Sodium | 298 | 2 | 60 | 90 | 2 | Aqueous | 68.9
Cr | Bentonite | Sodium | 298 | 2 | 80 | 90 | 2 | Aqueous | 54.9
Cr | Bentonite | Sodium | 298 | 2 | 100 | 90 | 2 | Aqueous | 46
Cr | Bentonite | Sodium | 298 | 2 | 120 | 90 | 2 | Aqueous | 44.8
Cr | Bentonite | Sodium | 298 | 2 | 140 | 90 | 2 | Aqueous | 44.4
Cr | Clay | Iron Oxide | 298 | 2 | 10 | 60 | 1 | Aqueous | 95.65
Cr | Clay | Iron Oxide | 298 | 3 | 10 | 60 | 1 | Aqueous | 96.2
Cr | Clay | Iron Oxide | 298 | 4 | 10 | 60 | 1 | Aqueous | 90.55
Cr | Clay | Iron Oxide | 298 | 5 | 10 | 60 | 1 | Aqueous | 78.8
Cr | Clay | Iron Oxide | 298 | 6 | 10 | 60 | 1 | Aqueous | 74.8
Cr | Clay | Iron Oxide | 298 | 7 | 10 | 60 | 1 | Aqueous | 71.45
Cr | Clay | Iron Oxide | 298 | 8 | 10 | 60 | 1 | Aqueous | 53.44
Cr | Chitosan | Clay | 298 | 2 | 10 | 60 | 1 | Aqueous | 94.35
Cr | Chitosan | Clay | 298 | 3 | 10 | 60 | 1 | Aqueous | 94
Cr | Chitosan | Clay | 298 | 4 | 10 | 60 | 1 | Aqueous | 88.5
Cr | Chitosan | Clay | 298 | 5 | 10 | 60 | 1 | Aqueous | 75
Cr | Chitosan | Clay | 298 | 6 | 10 | 60 | 1 | Aqueous | 71.6
Cr | Chitosan | Clay | 298 | 7 | 10 | 60 | 1 | Aqueous | 64.3
Cr | Chitosan | Clay | 298 | 8 | 10 | 60 | 1 | Aqueous | 47.1
Cr | Clay | Iron Oxide | 298 | 3 | 10 | 5 | 1 | Aqueous | 64.5
Cr | Clay | Iron Oxide | 298 | 3 | 10 | 10 | 1 | Aqueous | 73.5
Cr | Clay | Iron Oxide | 298 | 3 | 10 | 15 | 1 | Aqueous | 79.3
Cr | Clay | Iron Oxide | 298 | 3 | 10 | 20 | 1 | Aqueous | 88.65
Cr | Clay | Iron Oxide | 298 | 3 | 10 | 30 | 1 | Aqueous | 94.6
Cr | Clay | Iron Oxide | 298 | 3 | 10 | 40 | 1 | Aqueous | 95.52
Cr | Clay | Iron Oxide | 298 | 3 | 10 | 50 | 1 | Aqueous | 95.75
Cr | Clay | Iron Oxide | 298 | 3 | 10 | 60 | 1 | Aqueous | 96.3
Cr | Clay | Iron Oxide | 298 | 3 | 10 | 100 | 1 | Aqueous | 96.3
Cr | Clay | Iron Oxide | 298 | 3 | 10 | 120 | 1 | Aqueous | 96.5
Cr | Chitosan | Clay | 298 | 3 | 10 | 5 | 1 | Aqueous | 59.25
Cr | Chitosan | Clay | 298 | 3 | 10 | 10 | 1 | Aqueous | 70.14
Cr | Chitosan | Clay | 298 | 3 | 10 | 15 | 1 | Aqueous | 76.54
Cr | Chitosan | Clay | 298 | 3 | 10 | 20 | 1 | Aqueous | 84.9
Cr | Chitosan | Clay | 298 | 3 | 10 | 30 | 1 | Aqueous | 92.36
Cr | Chitosan | Clay | 298 | 3 | 10 | 40 | 1 | Aqueous | 93.67
Cr | Chitosan | Clay | 298 | 3 | 10 | 50 | 1 | Aqueous | 94.36
Cr | Chitosan | Clay | 298 | 3 | 10 | 60 | 1 | Aqueous | 97.83
Cr | Chitosan | Clay | 298 | 3 | 10 | 100 | 1 | Aqueous | 95.2
Cr | Chitosan | Clay | 298 | 3 | 10 | 120 | 1 | Aqueous | 95.44
Cr | Clay | Iron Oxide | 298 | 3 | 10 | 60 | 0.5 | Aqueous | 76.33
Cr | Clay | Iron Oxide | 298 | 3 | 10 | 60 | 0.75 | Aqueous | 89
Cr | Clay | Iron Oxide | 298 | 3 | 10 | 60 | 1 | Aqueous | 95.7
Cr | Clay | Iron Oxide | 298 | 3 | 10 | 60 | 1.5 | Aqueous | 97.7
Cr | Clay | Iron Oxide | 298 | 3 | 10 | 60 | 2 | Aqueous | 98
Cr | Clay | Iron Oxide | 298 | 3 | 10 | 60 | 3 | Aqueous | 98.15
Cr | Clay | Iron Oxide | 298 | 3 | 10 | 60 | 4 | Aqueous | 98.34
Cr | Chitosan | Clay | 298 | 3 | 10 | 60 | 0.5 | Aqueous | 73.6
Cr | Chitosan | Clay | 298 | 3 | 10 | 60 | 0.75 | Aqueous | 84.2
Cr | Chitosan | Clay | 298 | 3 | 10 | 60 | 1 | Aqueous | 94.2
Cr | Chitosan | Clay | 298 | 3 | 10 | 60 | 1.5 | Aqueous | 96.85
Cr | Chitosan | Clay | 298 | 3 | 10 | 60 | 2 | Aqueous | 97.3
Cr | Chitosan | Clay | 298 | 3 | 10 | 60 | 3 | Aqueous | 97.44
Cr | Chitosan | Clay | 298 | 3 | 10 | 60 | 4 | Aqueous | 97.63
Cr | Zeolites | Iron Oxide | 303 | 1 | 10 | 30 | 0.4 | Aqueous | 72.94
Cr | Zeolites | Iron Oxide | 303 | 2 | 10 | 30 | 0.4 | Aqueous | 84.4
Cr | Zeolites | Iron Oxide | 303 | 3 | 10 | 30 | 0.4 | Aqueous | 50.68
Cr | Zeolites | Iron Oxide | 303 | 4 | 10 | 30 | 0.4 | Aqueous | 33
Cr | Zeolites | Iron Oxide | 303 | 5 | 10 | 30 | 0.4 | Aqueous | 28
Cr | Zeolites | Iron Oxide | 303 | 6 | 10 | 30 | 0.4 | Aqueous | 13.87
Cr | Zeolites | Iron Oxide | 303 | 8 | 10 | 30 | 0.4 | Aqueous | 8.9
Cr | Zeolites | Iron Oxide | 303 | 9 | 10 | 30 | 0.4 | Aqueous | 6.35
Cr | Zeolites | Iron Oxide | 303 | 10 | 10 | 30 | 0.4 | Aqueous | 4.28
Cr | Zeolites | Iron Oxide | 303 | 2 | 10 | 30 | 0.1 | Aqueous | 70.7
Cr | Zeolites | Iron Oxide | 303 | 2 | 10 | 30 | 0.15 | Aqueous | 79.55
Cr | Zeolites | Iron Oxide | 303 | 2 | 10 | 30 | 0.2 | Aqueous | 96
Cr | Zeolites | Iron Oxide | 303 | 2 | 10 | 30 | 0.25 | Aqueous | 83.3
Cr | Zeolites | Iron Oxide | 303 | 2 | 10 | 30 | 0.3 | Aqueous | 82.8
Cr | Zeolites | Iron Oxide | 303 | 2 | 10 | 30 | 0.35 | Aqueous | 79.45
Cr | Zeolites | Iron Oxide | 303 | 2 | 10 | 30 | 0.4 | Aqueous | 76.4
Cr | Zeolites | Iron Oxide | 303 | 2 | 10 | 10 | 0.2 | Aqueous | 98.2
Cr | Zeolites | Iron Oxide | 303 | 2 | 10 | 20 | 0.2 | Aqueous | 98.35
Cr | Zeolites | Iron Oxide | 303 | 2 | 10 | 30 | 0.2 | Aqueous | 98.6
Cr | Zeolites | Iron Oxide | 303 | 2 | 10 | 40 | 0.2 | Aqueous | 98.8
Cr | Zeolites | Iron Oxide | 303 | 2 | 10 | 50 | 0.2 | Aqueous | 99.43
Cr | Zeolites | Iron Oxide | 303 | 2 | 10 | 60 | 0.2 | Aqueous | 98.35
Cr | Zeolites | Iron Oxide | 303 | 2 | 10 | 70 | 0.2 | Aqueous | 98.1
Cr | Zeolites | Iron Oxide | 303 | 2 | 10 | 80 | 0.2 | Aqueous | 97.7
Cr | Zeolites | Iron Oxide | 303 | 2 | 10 | 90 | 0.2 | Aqueous | 97.6
Cr | Zeolites | Iron Oxide | 298 | 2 | 10 | 50 | 0.2 | Aqueous | 99.55
Cr | Zeolites | Iron Oxide | 303 | 2 | 10 | 50 | 0.2 | Aqueous | 98.95
Cr | Zeolites | Iron Oxide | 313 | 2 | 10 | 50 | 0.2 | Aqueous | 96.37
Cr | Graphene Oxide | Zinc Oxide | 303 | 3 | 5 | 720 | 2 | Aqueous | 83.6
Cr | Graphene Oxide | Zinc Oxide | 303 | 4 | 5 | 720 | 2 | Aqueous | 84.4
Cr | Graphene Oxide | Zinc Oxide | 303 | 5 | 5 | 720 | 2 | Aqueous | 85.2
Cr | Graphene Oxide | Zinc Oxide | 303 | 6 | 5 | 720 | 2 | Aqueous | 85.63
Cr | Graphene Oxide | Zinc Oxide | 303 | 7 | 5 | 720 | 2 | Aqueous | 86.6
Cr | Graphene Oxide | Zinc Oxide | 303 | 8 | 5 | 720 | 2 | Aqueous | 90
Cr | Graphene Oxide | Zinc Oxide | 303 | 9 | 5 | 720 | 2 | Aqueous | 86.6
Cr | Graphene Oxide | Zinc Oxide | 303 | 10 | 5 | 720 | 2 | Aqueous | 77.4
Cr | Graphene Oxide | Zinc Oxide | 303 | 11 | 5 | 720 | 2 | Aqueous | 75.7
Cr | Graphene Oxide | Zinc Oxide | 303 | 8.02 | 5 | 720 | 1 | Aqueous | 41.5
Cr | Graphene Oxide | Zinc Oxide | 303 | 8.02 | 5 | 720 | 2 | Aqueous | 91
Cr | Graphene Oxide | Zinc Oxide | 303 | 8.02 | 5 | 720 | 3 | Aqueous | 94.3
Cr | Graphene Oxide | Zinc Oxide | 303 | 8.02 | 5 | 720 | 4 | Aqueous | 96
Cr | Graphene Oxide | Zinc Oxide | 303 | 8.02 | 5 | 720 | 5 | Aqueous | 96.12
Cr | Graphene Oxide | Zinc Oxide | 303 | 8.02 | 5 | 720 | 2 | Aqueous | 89.1
Cr | Graphene Oxide | Zinc Oxide | 303 | 8.02 | 10 | 720 | 2 | Aqueous | 59
Cr | Graphene Oxide | Zinc Oxide | 303 | 8.02 | 15 | 720 | 2 | Aqueous | 41.5
Cr | Graphene Oxide | Zinc Oxide | 303 | 8.02 | 20 | 720 | 2 | Aqueous | 31.25
Cr | Graphene Oxide | Zinc Oxide | 303 | 8.02 | 25 | 720 | 2 | Aqueous | 26.5
Cr | Cerium Phospahte | Polypyyrole | 303 | 2 | 50 | 120 | 0.005 | Aqueous | 53.3
Cr | Cerium Phospahte | Polypyyrole | 303 | 2 | 50 | 120 | 0.01 | Aqueous | 86.5
Cr | Cerium Phospahte | Polypyyrole | 303 | 2 | 50 | 120 | 0.02 | Aqueous | 94.2
Cr | Cerium Phospahte | Polypyyrole | 303 | 2 | 50 | 120 | 0.03 | Aqueous | 97
Cr | Cerium Phospahte | Polypyyrole | 303 | 2 | 50 | 120 | 0.04 | Aqueous | 97
Cr | Cerium Phospahte | Polypyyrole | 303 | 2 | 50 | 120 | 0.05 | Aqueous | 96.75
Cr | Cerium Phospahte | Polypyyrole | 303 | 2 | 50 | 120 | 0.06 | Aqueous | 96.75
Cr | Cerium Phospahte | Polypyyrole | 303 | 2 | 5 | 120 | 0.2 | Aqueous | 98.95
Cr | Cerium Phospahte | Polypyyrole | 303 | 2 | 10 | 120 | 0.2 | Aqueous | 97.8
Cr | Cerium Phospahte | Polypyyrole | 303 | 2 | 20 | 120 | 0.2 | Aqueous | 97
Cr | Cerium Phospahte | Polypyyrole | 303 | 2 | 30 | 120 | 0.2 | Aqueous | 83.2
Cr | Cerium Phospahte | Polypyyrole | 303 | 2 | 40 | 120 | 0.2 | Aqueous | 77.4
Cr | Cerium Phospahte | Polypyyrole | 303 | 2 | 50 | 120 | 0.2 | Aqueous | 70
Cr | Cerium Phospahte | Polypyyrole | 303 | 2 | 60 | 120 | 0.2 | Aqueous | 63.2
Cr | Cerium Phospahte | Polypyyrole | 303 | 2 | 50 | 10 | 0.2 | Aqueous | 51.5
Cr | Cerium Phospahte | Polypyyrole | 303 | 2 | 50 | 20 | 0.2 | Aqueous | 66.5
Cr | Cerium Phospahte | Polypyyrole | 303 | 2 | 50 | 30 | 0.2 | Aqueous | 79.85
Cr | Cerium Phospahte | Polypyyrole | 303 | 2 | 50 | 40 | 0.2 | Aqueous | 82.4
Cr | Cerium Phospahte | Polypyyrole | 303 | 2 | 50 | 50 | 0.2 | Aqueous | 89
Cr | Cerium Phospahte | Polypyyrole | 303 | 2 | 50 | 60 | 0.2 | Aqueous | 90.75
Cr | Cerium Phospahte | Polypyyrole | 303 | 2 | 50 | 80 | 0.2 | Aqueous | 97
Cr | Cerium Phospahte | Polypyyrole | 303 | 2 | 50 | 100 | 0.2 | Aqueous | 96.85
Cr | Cerium Phospahte | Polypyyrole | 303 | 2 | 50 | 120 | 0.2 | Aqueous | 96.3
Cr | Cerium Phospahte | Polypyyrole | 303 | 2 | 50 | 120 | 0.2 | Aqueous | 98.8
Cr | Cerium Phospahte | Polypyyrole | 303 | 4 | 50 | 120 | 0.2 | Aqueous | 98.1
Cr | Cerium Phospahte | Polypyyrole | 303 | 5 | 50 | 120 | 0.2 | Aqueous | 96.12
Cr | Cerium Phospahte | Polypyyrole | 303 | 6 | 50 | 120 | 0.2 | Aqueous | 92.6
Cr | Cerium Phospahte | Polypyyrole | 303 | 7 | 50 | 120 | 0.2 | Aqueous | 88.9
Cr | Cerium Phospahte | Polypyyrole | 303 | 9 | 50 | 120 | 0.2 | Aqueous | 60.4
Cr | Cerium Phospahte | Polypyyrole | 303 | 11 | 50 | 120 | 0.2 | Aqueous | 40
Cr | Activated Carbon (AC) | MAO | 287 | 3 | 200 | 90 | 1 | Aqueous | 94.9
Cr | Activated Carbon (AC) | MAO | 287 | 5 | 200 | 90 | 1 | Aqueous | 92.1
Cr | Activated Carbon (AC) | MAO | 287 | 7.58 | 200 | 90 | 1 | Aqueous | 89.7
Cr | Activated Carbon (AC) | MAO | 287 | 9 | 200 | 90 | 1 | Aqueous | 85.3
Cr | Activated Carbon (AC) | MAO | 287 | 11 | 200 | 90 | 1 | Aqueous | 60.1
Cr | Activated Carbon (AC) | MAO | 287 | 13 | 200 | 90 | 1 | Aqueous | 33
Cr | Activated Carbon (AC) | MAO | 287 | 7.8 | 100 | 90 | 1 | Aqueous | 95.2
Cr | Activated Carbon (AC) | MAO | 287 | 7.8 | 150 | 90 | 1 | Aqueous | 93.2
Cr | Activated Carbon (AC) | MAO | 287 | 7.8 | 200 | 90 | 1 | Aqueous | 89.7
Cr | Activated Carbon (AC) | MAO | 287 | 7.8 | 250 | 90 | 1 | Aqueous | 64.7
Cr | Activated Carbon (AC) | MAO | 287 | 7.8 | 300 | 90 | 1 | Aqueous | 43
Cr | Activated Carbon (AC) | MAO | 287 | 7.8 | 200 | 90 | 0.5 | Aqueous | 53.6
Cr | Activated Carbon (AC) | MAO | 287 | 7.8 | 200 | 90 | 1 | Aqueous | 89.7
Cr | Activated Carbon (AC) | MAO | 287 | 7.8 | 200 | 90 | 1.5 | Aqueous | 94.6
Cr | Activated Carbon (AC) | MAO | 287 | 7.8 | 200 | 90 | 2 | Aqueous | 97.3
Cr | Activated Carbon (AC) | MAO | 287 | 7.8 | 200 | 90 | 1 | Aqueous | 89.7
Cr | Activated Carbon (AC) | MAO | 303 | 7.8 | 200 | 90 | 1 | Aqueous | 91.3
Cr | Activated Carbon (AC) | MAO | 313 | 7.8 | 200 | 90 | 1 | Aqueous | 90.5
Cr | Coconut Fibre | Polyaniline | 303 | 6 | 10 | 30 | 0.05 | Aqueous | 25.66
Cr | Coconut Fibre | Polyaniline | 303 | 6 | 10 | 30 | 0.1 | Aqueous | 56.12
Cr | Coconut Fibre | Polyaniline | 303 | 6 | 10 | 30 | 0.25 | Aqueous | 92.41
Cr | Coconut Fibre | Polyaniline | 303 | 6 | 10 | 30 | 0.5 | Aqueous | 98.23
Cr | Coconut Fibre | Polyaniline | 303 | 6 | 10 | 30 | 1 | Aqueous | 98.06
Cr | Coconut Fibre | Polyaniline | 303 | 2 | 10 | 30 | 0.25 | Aqueous | 91.39
Cr | Coconut Fibre | Polyaniline | 303 | 4 | 10 | 30 | 0.25 | Aqueous | 94.4
Cr | Coconut Fibre | Polyaniline | 303 | 6 | 10 | 30 | 0.25 | Aqueous | 93.11
Cr | Coconut Fibre | Polyaniline | 303 | 7 | 10 | 30 | 0.25 | Aqueous | 91.72
Cr | Coconut Fibre | Polyaniline | 303 | 9 | 10 | 30 | 0.25 | Aqueous | 56.89
Cr | Iron Oxide | Activated Carbon | 298 | 2 | 250 | 5 | 0.25 | Aqueous | 48.9
Cr | Iron Oxide | Activated Carbon | 298 | 2 | 250 | 5 | 0.5 | Aqueous | 76
Cr | Iron Oxide | Activated Carbon | 298 | 2 | 250 | 5 | 0.75 | Aqueous | 89.5
Cr | Iron Oxide | Activated Carbon | 298 | 2 | 250 | 5 | 1 | Aqueous | 90.85
Cr | Iron Oxide | Activated Carbon | 298 | 2 | 250 | 5 | 1.25 | Aqueous | 90.86
Cr | Iron Oxide | Activated Carbon | 298 | 2 | 250 | 5 | 1.5 | Aqueous | 90.86
Cr | Camellia oleifera seed shells | Carbon | 298 | 2 | 50 | 120 | 0.8 | Aqueous | 100
Cr | Camellia oleifera seed shells | Carbon | 298 | 3 | 50 | 120 | 0.8 | Aqueous | 97.97
Cr | Camellia oleifera seed shells | Carbon | 298 | 4 | 50 | 120 | 0.8 | Aqueous | 51.2
Cr | Camellia oleifera seed shells | Carbon | 298 | 5 | 50 | 120 | 0.8 | Aqueous | 43.3
Cr | Camellia oleifera seed shells | Carbon | 298 | 6 | 50 | 120 | 0.8 | Aqueous | 31.5
Cr | Camellia oleifera seed shells | Carbon | 298 | 7 | 50 | 120 | 0.8 | Aqueous | 12.1
Cr | Camellia oleifera seed shells | Carbon | 298 | 8 | 50 | 120 | 0.8 | Aqueous | 8.2
Cr | Camellia oleifera seed shells | Carbon | 298 | 2 | 50 | 120 | 0.5 | Aqueous | 45.6
Cr | Camellia oleifera seed shells | Carbon | 298 | 2 | 50 | 120 | 1 | Aqueous | 70.4
Cr | Camellia oleifera seed shells | Carbon | 298 | 2 | 50 | 120 | 2.5 | Aqueous | 99.9
Cr | Camellia oleifera seed shells | Carbon | 298 | 2 | 50 | 120 | 4 | Aqueous | 99.9
Cr | Chitosan | Imidazolium | 298 | 3 | 100 | 360 | 1 | Aqueous | 68.3
Cr | Chitosan | Imidazolium | 298 | 3.5 | 100 | 360 | 1 | Aqueous | 35.2
Cr | Chitosan | Imidazolium | 298 | 4 | 100 | 360 | 1 | Aqueous | 24.37
Cr | Chitosan | Imidazolium | 298 | 5 | 100 | 360 | 1 | Aqueous | 18
Cr | Chitosan | Imidazolium | 298 | 6 | 100 | 360 | 1 | Aqueous | 10.3
Cr | Chitosan | Imidazolium | 298 | 3 | 100 | 20 | 1 | Aqueous | 71.5
Cr | Chitosan | Imidazolium | 298 | 3 | 100 | 40 | 1 | Aqueous | 72.2
Cr | Chitosan | Imidazolium | 298 | 3 | 100 | 60 | 1 | Aqueous | 76.6
Cr | Chitosan | Imidazolium | 298 | 3 | 100 | 120 | 1 | Aqueous | 76.75
Cr | Chitosan | Imidazolium | 298 | 3 | 100 | 180 | 1 | Aqueous | 79.2
Cr | Chitosan | Imidazolium | 298 | 3 | 100 | 240 | 1 | Aqueous | 74.8
Cr | Chitosan | Imidazolium | 298 | 3 | 100 | 300 | 1 | Aqueous | 75.7
Cr | Chitosan | Imidazolium | 298 | 3 | 100 | 360 | 1 | Aqueous | 77.2
Cr | Chitosan | Imidazolium | 298 | 3 | 100 | 360 | 0.5 | Aqueous | 55
Cr | Chitosan | Imidazolium | 298 | 3 | 100 | 360 | 1 | Aqueous | 68.4
Cr | Chitosan | Imidazolium | 298 | 3 | 100 | 360 | 1.5 | Aqueous | 82.5
Cr | Chitosan | Imidazolium | 298 | 3 | 100 | 360 | 2 | Aqueous | 86.7
Cr | Chitosan | Imidazolium | 298 | 3 | 100 | 360 | 2.5 | Aqueous | 86.9
Cr | Chitosan | Imidazolium | 298 | 3 | 50 | 360 | 1 | Aqueous | 65.8
Cr | Chitosan | Imidazolium | 298 | 3 | 100 | 360 | 1 | Aqueous | 64.3
Cr | Chitosan | Imidazolium | 298 | 3 | 150 | 360 | 1 | Aqueous | 61.75
Cr | Chitosan | Imidazolium | 298 | 3 | 200 | 360 | 1 | Aqueous | 49.8
Cr | Chitosan | Imidazolium | 298 | 3 | 250 | 360 | 1 | Aqueous | 42.7
Cr | Chitosan | Imidazolium | 298 | 3 | 300 | 360 | 1 | Aqueous | 34.75